## Table_2
Field | Unit | Mean | SD | Samallest Value | Largest Value
exponent | n | 0.623 | 0.15 | 0.24 | 1
annual corrosion | um | 41.6 | 31.3 | 6 | 288
RH | % | 74.9 | 6.3 | 55 | 88
tw | annual fraction | 0.43 | 0.16 | 0.04 | 0.84
number of rainy days per year | days | 132.2 | 45.9 | 16 | 231
temperature | °C | 12 | 5.4 | 1.2 | 29
chlorides | mg Cl^{-} dm^{-2} d^{-1} | 0.29 | 1.14 | 0 | 11.3
SO2 | mg SO_2^ dm^{-2} d^{-1} | 0.39 | 0.43 | 0 | 2.3

## Table_4
Field | Rural Atmosphere ( $Cl < 0.1 mg Cl^{-} dm^{-2} d^{-1}$ and $S0_2 < mg SO_2^ dm^{-2} d^{-1}$) | Urban industrial Atmosphere ( $Cl > 0.1 mg Cl^{-} dm^{-2} d^{-1}$ and $S0_2 < mg SO_2^ dm^{-2} d^{-1}$) | Marine Atmosphere ( $Cl > 0.1 mg Cl^{-} dm^{-2} d^{-1}$ )
mean | 0.59 | 0.59 | 0.69
SD | 0.18 | 0.14 | 0.13